## xxx标准件选用目录
序号 No. | 标准号 Standard Number | 零件号示例 Example of part number | 名称 Title | 材料 Material | 技术规范 Technical Specification | 备注 Remarks
1 | NAS1578 | NAS1578V3H6 | 盘头螺栓 Pan head bolt | 合金钢(Alloy steel )4140，4340，8740 A286 Ti-6Al-4V | NAS4002 NAS4003 NAS4004 | 常用于经常拆卸处 Used for frequent disassembly